## SP-all+
G | Mc [%] | e | γd [kN/m3] | LL [%] | PL [%] | PI [%] | A | Cc [%] | Sc [%] | OMC [%] | MDD [kN/m3] | SP [%]
2.83 | 8.6 | 0.6 | 18.6 | 28 | 20 | 8 | 0.4 | 21 | 54 | 12 | 19.4 | 10.5
2.83 | 12.6 | 0.5 | 21 | 28 | 20 | 8 | 0.4 | 21 | 54 | 12 | 19.4 | 8
2.83 | 16.5 | 0.6 | 20.7 | 28 | 20 | 8 | 0.4 | 21 | 54 | 12 | 19.4 | 5
2.83 | 8 | 0.5 | 20.7 | 28 | 20 | 8 | 0.4 | 21 | 54 | 12 | 19.4 | 16.8
2.83 | 10 | 0.4 | 21.3 | 28 | 20 | 8 | 0.4 | 21 | 54 | 12 | 19.4 | 15.3
2.83 | 13 | 0.4 | 21.9 | 28 | 20 | 8 | 0.4 | 21 | 54 | 12 | 19.4 | 9.2
2.83 | 16 | 0.5 | 21.4 | 28 | 20 | 8 | 0.4 | 21 | 54 | 12 | 19.4 | 4.4
2.83 | 8.4 | 0.8 | 17.1 | 28 | 20 | 8 | 0.4 | 21 | 54 | 12 | 19.4 | 13.3
2.84 | 10 | 0.7 | 18.6 | 36 | 20 | 16 | 0.6 | 26 | 68 | 14 | 18.8 | 15.3
2.84 | 12 | 0.6 | 19.4 | 36 | 20 | 16 | 0.6 | 26 | 68 | 14 | 18.8 | 15.6
2.84 | 13.9 | 0.6 | 20 | 36 | 20 | 16 | 0.6 | 26 | 68 | 14 | 18.8 | 13.6
2.84 | 17.1 | 0.6 | 20.9 | 36 | 20 | 16 | 0.6 | 26 | 68 | 14 | 18.8 | 6.6
2.84 | 19.2 | 0.6 | 20.5 | 36 | 20 | 16 | 0.6 | 26 | 68 | 14 | 18.8 | 3.2
2.84 | 7.9 | 0.7 | 17.8 | 36 | 20 | 16 | 0.6 | 26 | 68 | 14 | 18.8 | 19
2.84 | 8.9 | 0.6 | 19 | 36 | 20 | 16 | 0.6 | 26 | 68 | 14 | 18.8 | 20.3
2.84 | 9.8 | 0.6 | 19.6 | 36 | 20 | 16 | 0.6 | 26 | 68 | 14 | 18.8 | 19.5
2.84 | 12.9 | 0.5 | 20.7 | 36 | 20 | 16 | 0.6 | 26 | 68 | 14 | 18.8 | 17.9
2.84 | 14 | 0.5 | 21.5 | 36 | 20 | 16 | 0.6 | 26 | 68 | 14 | 18.8 | 15.4
2.84 | 17.3 | 0.6 | 20.8 | 36 | 20 | 16 | 0.6 | 26 | 68 | 14 | 18.8 | 3.8
2.72 | 9.3 | 0.7 | 17.2 | 47 | 27 | 20 | 0.7 | 28 | 51 | 16 | 16.7 | 21
2.72 | 10.5 | 0.7 | 17.7 | 47 | 27 | 20 | 0.7 | 28 | 51 | 16 | 16.7 | 20.6
2.72 | 14.7 | 0.6 | 19 | 47 | 27 | 20 | 0.7 | 28 | 51 | 16 | 16.7 | 21.4
2.72 | 16 | 0.6 | 19.4 | 47 | 27 | 20 | 0.7 | 28 | 51 | 16 | 16.7 | 20
2.72 | 20.1 | 0.6 | 19.6 | 47 | 27 | 20 | 0.7 | 28 | 51 | 16 | 16.7 | 14.7
2.72 | 23.5 | 0.7 | 18.9 | 47 | 27 | 20 | 0.7 | 28 | 51 | 16 | 16.7 | 8.2
2.51 | 10.7 | 0.7 | 16 | 68 | 29 | 39 | 1.3 | 29 | 41 | 18 | 16.1 | 23.5
2.51 | 13.6 | 0.7 | 17 | 68 | 29 | 39 | 1.3 | 29 | 41 | 18 | 16.1 | 22.7
2.51 | 16 | 0.6 | 18.4 | 68 | 29 | 39 | 1.3 | 29 | 41 | 18 | 16.1 | 24.4
2.51 | 19.2 | 0.5 | 19.1 | 68 | 29 | 39 | 1.3 | 29 | 41 | 18 | 16.1 | 24.4
2.51 | 21.3 | 0.6 | 19 | 68 | 29 | 39 | 1.3 | 29 | 41 | 18 | 16.1 | 17.7
2.51 | 24 | 0.7 | 18.5 | 68 | 29 | 39 | 1.3 | 29 | 41 | 18 | 16.1 | 10.4
2.65 | 8.9 | 0.7 | 16.9 | 76 | 26 | 50 | 1.3 | 38 | 31 | 16 | 16.8 | 29.3
2.65 | 11.1 | 0.6 | 17.9 | 76 | 26 | 50 | 1.3 | 38 | 31 | 16 | 16.8 | 32.1
2.65 | 13.9 | 0.6 | 19.1 | 76 | 26 | 50 | 1.3 | 38 | 31 | 16 | 16.8 | 34.4
2.65 | 15.4 | 0.6 | 18.7 | 76 | 26 | 50 | 1.3 | 38 | 31 | 16 | 16.8 | 32.2
2.65 | 16.9 | 0.6 | 19.6 | 76 | 26 | 50 | 1.3 | 38 | 31 | 16 | 16.8 | 30
2.65 | 20.4 | 0.6 | 19.6 | 76 | 26 | 50 | 1.3 | 38 | 31 | 16 | 16.8 | 22.1
2.8 | 15 | 1.5 | 11.5 | 75 | 21 | 54 | 0.98 | 55 | 38 | 23 | 16.1 | 18
2.8 | 20 | 1.6 | 11.5 | 75 | 21 | 54 | 0.98 | 55 | 38 | 23 | 16.1 | 13.5
2.8 | 25 | 1.6 | 11.5 | 75 | 21 | 54 | 0.98 | 55 | 38 | 23 | 16.1 | 10.7
2.8 | 30 | 1.6 | 11.5 | 75 | 21 | 54 | 0.98 | 55 | 38 | 23 | 16.1 | 9.1
2.8 | 35 | 1.7 | 11.5 | 75 | 21 | 54 | 0.98 | 55 | 38 | 23 | 16.1 | 3.6
2.8 | 40 | 1.7 | 11.5 | 75 | 21 | 54 | 0.98 | 55 | 38 | 23 | 16.1 | 1.5
2.8 | 15 | 1.2 | 13 | 75 | 21 | 54 | 0.98 | 55 | 38 | 23 | 16.1 | 18.5
2.8 | 20 | 1.3 | 13 | 75 | 21 | 54 | 0.98 | 55 | 38 | 23 | 16.1 | 15
2.8 | 25 | 1.3 | 13 | 75 | 21 | 54 | 0.98 | 55 | 38 | 23 | 16.1 | 12.1
2.8 | 30 | 1.3 | 13 | 75 | 21 | 54 | 0.98 | 55 | 38 | 23 | 16.1 | 10.1
2.8 | 35 | 1.4 | 13 | 75 | 21 | 54 | 0.98 | 55 | 38 | 23 | 16.1 | 4.8
2.8 | 40 | 1.4 | 13 | 75 | 21 | 54 | 0.98 | 55 | 38 | 23 | 16.1 | 2.8
2.8 | 15 | 1.1 | 14 | 75 | 21 | 54 | 0.98 | 55 | 38 | 23 | 16.1 | 20
2.8 | 20 | 1.1 | 14 | 75 | 21 | 54 | 0.98 | 55 | 38 | 23 | 16.1 | 15.8
2.8 | 25 | 1.1 | 14 | 75 | 21 | 54 | 0.98 | 55 | 38 | 23 | 16.1 | 13
2.8 | 30 | 1.2 | 14 | 75 | 21 | 54 | 0.98 | 55 | 38 | 23 | 16.1 | 11.8
2.8 | 35 | 1.2 | 14 | 75 | 21 | 54 | 0.98 | 55 | 38 | 23 | 16.1 | 5
2.8 | 15 | 0.9 | 15 | 75 | 21 | 54 | 0.98 | 55 | 38 | 23 | 16.1 | 20.6
2.8 | 20 | 1 | 15 | 75 | 21 | 54 | 0.98 | 55 | 38 | 23 | 16.1 | 16.8
2.8 | 25 | 1 | 15 | 75 | 21 | 54 | 0.98 | 55 | 38 | 23 | 16.1 | 13.7
2.8 | 30 | 1 | 15 | 75 | 21 | 54 | 0.98 | 55 | 38 | 23 | 16.1 | 12.2
2.8 | 15 | 0.8 | 16 | 75 | 21 | 54 | 0.98 | 55 | 38 | 23 | 16.1 | 21.8
2.8 | 20 | 0.8 | 16 | 75 | 21 | 54 | 0.98 | 55 | 38 | 23 | 16.1 | 18.2
2.8 | 25 | 0.9 | 16 | 75 | 21 | 54 | 0.98 | 55 | 38 | 23 | 16.1 | 15.1
2.8 | 15 | 0.7 | 17 | 75 | 21 | 54 | 0.98 | 55 | 38 | 23 | 16.1 | 22.1
2.8 | 20 | 0.7 | 17 | 75 | 21 | 54 | 0.98 | 55 | 38 | 23 | 16.1 | 20.2
2.8 | 15 | 1.5 | 11.5 | 73 | 26 | 47 | 0.94 | 50 | 46 | 23 | 16 | 14
2.8 | 20 | 1.6 | 11.5 | 73 | 26 | 47 | 0.94 | 50 | 46 | 23 | 16 | 12.1
2.8 | 25 | 1.6 | 11.5 | 73 | 26 | 47 | 0.94 | 50 | 46 | 23 | 16 | 11
2.8 | 30 | 1.7 | 11.5 | 73 | 26 | 47 | 0.94 | 50 | 46 | 23 | 16 | 8.6
2.8 | 35 | 1.7 | 11.5 | 73 | 26 | 47 | 0.94 | 50 | 46 | 23 | 16 | 3.1
2.8 | 40 | 1.7 | 11.5 | 73 | 26 | 47 | 0.94 | 50 | 46 | 23 | 16 | 0.9
2.8 | 15 | 1.2 | 13 | 73 | 26 | 47 | 0.94 | 50 | 46 | 23 | 16 | 14.2
2.8 | 20 | 1.3 | 13 | 73 | 26 | 47 | 0.94 | 50 | 46 | 23 | 16 | 12.5
2.8 | 25 | 1.3 | 13 | 73 | 26 | 47 | 0.94 | 50 | 46 | 23 | 16 | 11.4
2.8 | 30 | 1.4 | 13 | 73 | 26 | 47 | 0.94 | 50 | 46 | 23 | 16 | 9
2.8 | 35 | 1.4 | 13 | 73 | 26 | 47 | 0.94 | 50 | 46 | 23 | 16 | 3.6
2.8 | 40 | 1.4 | 13 | 73 | 26 | 47 | 0.94 | 50 | 46 | 23 | 16 | 1.1
2.8 | 15 | 1.1 | 14 | 73 | 26 | 47 | 0.94 | 50 | 46 | 23 | 16 | 15
2.8 | 20 | 1.1 | 14 | 73 | 26 | 47 | 0.94 | 50 | 46 | 23 | 16 | 13
2.8 | 25 | 1.2 | 14 | 73 | 26 | 47 | 0.94 | 50 | 46 | 23 | 16 | 11.8
2.8 | 30 | 1.2 | 14 | 73 | 26 | 47 | 0.94 | 50 | 46 | 23 | 16 | 9.7
2.8 | 35 | 1.2 | 14 | 73 | 26 | 47 | 0.94 | 50 | 46 | 23 | 16 | 4.1
2.8 | 15 | 0.9 | 15 | 73 | 26 | 47 | 0.94 | 50 | 46 | 23 | 16 | 16
2.8 | 20 | 1 | 15 | 73 | 26 | 47 | 0.94 | 50 | 46 | 23 | 16 | 14.2
2.8 | 25 | 1 | 15 | 73 | 26 | 47 | 0.94 | 50 | 46 | 23 | 16 | 12.3
2.8 | 30 | 1 | 15 | 73 | 26 | 47 | 0.94 | 50 | 46 | 23 | 16 | 10.4
2.8 | 15 | 0.8 | 16 | 73 | 26 | 47 | 0.94 | 50 | 46 | 23 | 16 | 17.6
2.8 | 20 | 0.9 | 16 | 73 | 26 | 47 | 0.94 | 50 | 46 | 23 | 16 | 15.8
2.8 | 25 | 0.9 | 16 | 73 | 26 | 47 | 0.94 | 50 | 46 | 23 | 16 | 13.2
2.8 | 15 | 0.7 | 17 | 73 | 26 | 47 | 0.94 | 50 | 46 | 23 | 16 | 18
2.8 | 20 | 0.7 | 17 | 73 | 26 | 47 | 0.94 | 50 | 46 | 23 | 16 | 16.4
2.9 | 15 | 1.6 | 11.5 | 66 | 28 | 38 | 0.73 | 52 | 46 | 27 | 15.2 | 12
2.9 | 20 | 1.6 | 11.5 | 66 | 28 | 38 | 0.73 | 52 | 46 | 27 | 15.2 | 11
2.9 | 25 | 1.7 | 11.5 | 66 | 28 | 38 | 0.73 | 52 | 46 | 27 | 15.2 | 9
2.9 | 30 | 1.7 | 11.5 | 66 | 28 | 38 | 0.73 | 52 | 46 | 27 | 15.2 | 7.5
2.9 | 35 | 1.7 | 11.5 | 66 | 28 | 38 | 0.73 | 52 | 46 | 27 | 15.2 | 2.2
2.9 | 40 | 1.8 | 11.5 | 66 | 28 | 38 | 0.73 | 52 | 46 | 27 | 15.2 | 0.5
2.9 | 15 | 1.3 | 13 | 66 | 28 | 38 | 0.73 | 52 | 46 | 27 | 15.2 | 13
2.9 | 20 | 1.3 | 13 | 66 | 28 | 38 | 0.73 | 52 | 46 | 27 | 15.2 | 11.6
2.9 | 25 | 1.3 | 13 | 66 | 28 | 38 | 0.73 | 52 | 46 | 27 | 15.2 | 9.5
2.9 | 30 | 1.4 | 13 | 66 | 28 | 38 | 0.73 | 52 | 46 | 27 | 15.2 | 8
2.9 | 35 | 1.4 | 13 | 66 | 28 | 38 | 0.73 | 52 | 46 | 27 | 15.2 | 2.6
2.9 | 40 | 1.5 | 13 | 66 | 28 | 38 | 0.73 | 52 | 46 | 27 | 15.2 | 0.8
2.9 | 15 | 1.1 | 14 | 66 | 28 | 38 | 0.73 | 52 | 46 | 27 | 15.2 | 13.4
2.9 | 20 | 1.1 | 14 | 66 | 28 | 38 | 0.73 | 52 | 46 | 27 | 15.2 | 12
2.9 | 25 | 1.2 | 14 | 66 | 28 | 38 | 0.73 | 52 | 46 | 27 | 15.2 | 10
2.9 | 30 | 1.2 | 14 | 66 | 28 | 38 | 0.73 | 52 | 46 | 27 | 15.2 | 8.4
2.9 | 35 | 1.2 | 14 | 66 | 28 | 38 | 0.73 | 52 | 46 | 27 | 15.2 | 3
2.9 | 15 | 1 | 15 | 66 | 28 | 38 | 0.73 | 52 | 46 | 27 | 15.2 | 14
2.9 | 20 | 1 | 15 | 66 | 28 | 38 | 0.73 | 52 | 46 | 27 | 15.2 | 12.8
2.9 | 25 | 1 | 15 | 66 | 28 | 38 | 0.73 | 52 | 46 | 27 | 15.2 | 11
2.9 | 30 | 1.1 | 15 | 66 | 28 | 38 | 0.73 | 52 | 46 | 27 | 15.2 | 9
2.9 | 15 | 0.8 | 16 | 66 | 28 | 38 | 0.73 | 52 | 46 | 27 | 15.2 | 15
2.9 | 20 | 0.9 | 16 | 66 | 28 | 38 | 0.73 | 52 | 46 | 27 | 15.2 | 13.9
2.9 | 25 | 0.9 | 16 | 66 | 28 | 38 | 0.73 | 52 | 46 | 27 | 15.2 | 11.6
2.9 | 15 | 0.7 | 17 | 66 | 28 | 38 | 0.73 | 52 | 46 | 27 | 15.2 | 15.6
2.9 | 20 | 0.8 | 17 | 66 | 28 | 38 | 0.73 | 52 | 46 | 27 | 15.2 | 14
2.6 | 51.1 |  | 11 | 150 | 48 | 103 | [5 empty] | 29.5
2.6 | 50.7 |  | 10.8 | 131 | 39 | 91 | [5 empty] | 13.1
2.7 | 36.2 |  | 11.3 | 71 | 30 | 41 | [5 empty] | 0.6
2.5 | 85.9 |  | 8.1 | 184 | 83 | 100 | [5 empty] | 1.3
2.6 | 55 |  | 10.7 | 85 | 45 | 40 | [5 empty] | 2.6
2.6 | 73.6 |  | 8.8 | 169 | 42 | 127 | [5 empty] | 12.9
2.4 | 58.2 |  | 12.5 | 140 | 46 | 93 | [5 empty] | 12.7
2.7 | 27.9 |  | 21.8 | 58 | 26 | 32 | [5 empty] | 1.4
2.9 | 20.4 |  | 17 | 71 | 30 | 42 | [5 empty] | 8.4
2.8 | 36 |  | 13.4 | 88 | 37 | 51 | [5 empty] | 2.9
3 | 42.1 |  | 12.3 | 142 | 47 | 95 | [5 empty] | 12
2.4 | 16.5 |  | 17.9 | 77 | 33 | 44 | [5 empty] | 4
2.2 | 21.2 |  | 15.6 | 74 | 33 | 42 | [5 empty] | 14.2
2.8 | 18 |  | 18.1 | 60 | 30 | 30 | [5 empty] | 2.5
2.8 | 26.5 |  | 14.6 | 71 | 34 | 37 | [5 empty] | 4.5
2.2 | 18.9 |  | 16.1 | 67 | 29 | 38 | [5 empty] | 6.3
| 10 |  | 15.3 | 48 | 25 | 23 |  | 50.38 |  | 17 | 16.5 | 27
| 10 |  | 16.9 | 48 | 25 | 23 |  | 50.38 |  | 17 | 16.5 | 30.2
| 10 |  | 17.6 | 48 | 25 | 23 |  | 50.38 |  | 17 | 16.5 | 33.2
| 15 |  | 14.6 | 48 | 25 | 23 |  | 50.38 |  | 17 | 16.5 | 18.3
| 15 |  | 15.7 | 48 | 25 | 23 |  | 50.38 |  | 17 | 16.5 | 20.5
| 15 |  | 16.5 | 48 | 25 | 23 |  | 50.38 |  | 17 | 16.5 | 24.8
| 15 |  | 16.9 | 48 | 25 | 23 |  | 50.38 |  | 17 | 16.5 | 26.2
| 20 |  | 16.2 | 48 | 25 | 23 |  | 50.38 |  | 17 | 16.5 | 11.1
| 20 |  | 16.3 | 48 | 25 | 23 |  | 50.38 |  | 17 | 16.5 | 13.1
| 20 |  | 16.3 | 48 | 25 | 23 |  | 50.38 |  | 17 | 16.5 | 15.1
| 20 |  | 16.6 | 48 | 25 | 23 |  | 50.38 |  | 17 | 16.5 | 16.8
| 25 |  | 15 | 48 | 25 | 23 |  | 50.38 |  | 17 | 16.5 | 5.9
| 25 |  | 15.1 | 48 | 25 | 23 |  | 50.38 |  | 17 | 16.5 | 5.3
| 25 |  | 15.5 | 48 | 25 | 23 |  | 50.38 |  | 17 | 16.5 | 6
| 25 |  | 15.2 | 48 | 25 | 23 |  | 50.38 |  | 17 | 16.5 | 6.3
| 10 |  | 14.5 | 59 | 26 | 33 |  | 51.86 |  | 20 | 15.5 | 35.4
| 10 |  | 16.1 | 59 | 26 | 33 |  | 51.86 |  | 20 | 15.5 | 40.2
| 10 |  | 16.5 | 59 | 26 | 33 |  | 51.86 |  | 20 | 15.5 | 42.4
| 15 |  | 14.1 | 59 | 26 | 33 |  | 51.86 |  | 20 | 15.5 | 40.5
| 15 |  | 15.1 | 59 | 26 | 33 |  | 51.86 |  | 20 | 15.5 | 40.8
| 15 |  | 16.1 | 59 | 26 | 33 |  | 51.86 |  | 20 | 15.5 | 40
| 15 |  | 16.1 | 59 | 26 | 33 |  | 51.86 |  | 20 | 15.5 | 41.2
| 20 |  | 14.5 | 59 | 26 | 33 |  | 51.86 |  | 20 | 15.5 | 25
| 20 |  | 15.5 | 59 | 26 | 33 |  | 51.86 |  | 20 | 15.5 | 26
| 20 |  | 16.2 | 59 | 26 | 33 |  | 51.86 |  | 20 | 15.5 | 28
| 25 |  | 16.4 | 59 | 26 | 33 |  | 51.86 |  | 20 | 15.5 | 28.7
| 25 |  | 15.8 | 59 | 26 | 33 |  | 51.86 |  | 20 | 15.5 | 14.2
| 25 |  | 15.3 | 59 | 26 | 33 |  | 51.86 |  | 20 | 15.5 | 22.7
| 25 |  | 15.2 | 59 | 26 | 33 |  | 51.86 |  | 20 | 15.5 | 25
| 25 |  | 14.9 | 59 | 26 | 33 |  | 51.86 |  | 20 | 15.5 | 27.7
| 11.8 |  | 15.9 | 81 | 26 | 55 |  | 53.34 |  | 22.5 | 14.9 | 56.7
| 14.6 |  | 14.6 | 81 | 26 | 55 |  | 53.34 |  | 22.5 | 14.9 | 48.3
| 15.5 |  | 15.5 | 81 | 26 | 55 |  | 53.34 |  | 22.5 | 14.9 | 52.7
| 15.7 |  | 15.9 | 81 | 26 | 55 |  | 53.34 |  | 22.5 | 14.9 | 59.9
| 19.5 |  | 14.8 | 81 | 26 | 55 |  | 53.34 |  | 22.5 | 14.9 | 48.9
| 20.9 |  | 15.5 | 81 | 26 | 55 |  | 53.34 |  | 22.5 | 14.9 | 54.8
| 21 |  | 16.3 | 81 | 26 | 55 |  | 53.34 |  | 22.5 | 14.9 | 59.3
| 19.5 |  | 16.6 | 81 | 26 | 55 |  | 53.34 |  | 22.5 | 14.9 | 60.1
| 24.6 |  | 14.8 | 81 | 26 | 55 |  | 53.34 |  | 22.5 | 14.9 | 44.8
| 24 |  | 17.9 | 81 | 26 | 55 |  | 53.34 |  | 22.5 | 14.9 | 48.5
| 24.8 |  | 17 | 81 | 26 | 55 |  | 53.34 |  | 22.5 | 14.9 | 53.6
| 24.7 |  | 15.4 | 81 | 26 | 55 |  | 53.34 |  | 22.5 | 14.9 | 52.9
| 14.6 |  | 14.3 | 108 | 26 | 82 |  | 54.82 |  | 23 | 14.8 | 68.4
| 16.3 |  | 15.3 | 108 | 26 | 82 |  | 54.82 |  | 23 | 14.8 | 75.5
| 16.7 |  | 15.9 | 108 | 26 | 82 |  | 54.82 |  | 23 | 14.8 | 91.6
| 18.7 |  | 15.8 | 108 | 26 | 82 |  | 54.82 |  | 23 | 14.8 | 92.8
| 15.3 |  | 14.4 | 108 | 26 | 82 |  | 54.82 |  | 23 | 14.8 | 67.2
| 15.5 |  | 15.2 | 108 | 26 | 82 |  | 54.82 |  | 23 | 14.8 | 73.3
| 15.7 |  | 16 | 108 | 26 | 82 |  | 54.82 |  | 23 | 14.8 | 89.6
| 14.9 |  | 16 | 108 | 26 | 82 |  | 54.82 |  | 23 | 14.8 | 89.7
| 20.3 |  | 14.7 | 108 | 26 | 82 |  | 54.82 |  | 23 | 14.8 | 73.5
| 19.5 |  | 15.5 | 108 | 26 | 82 |  | 54.82 |  | 23 | 14.8 | 72.6
| 21.2 |  | 16.1 | 108 | 26 | 82 |  | 54.82 |  | 23 | 14.8 | 85.4
| 19.4 |  | 16.1 | 108 | 26 | 82 |  | 54.82 |  | 23 | 14.8 | 81.4
| 24.8 |  | 14.7 | 108 | 26 | 82 |  | 54.82 |  | 23 | 14.8 | 54
| 26.4 |  | 14.7 | 108 | 26 | 82 |  | 54.82 |  | 23 | 14.8 | 60.3
| 27.7 |  | 14.9 | 108 | 26 | 82 |  | 54.82 |  | 23 | 14.8 | 67.6
| 25 |  | 15.2 | 108 | 26 | 82 |  | 54.82 |  | 23 | 14.8 | 71.8
|  |  |  | 23 | 14 | 9 |  |  |  | 11.5 | 18.8 | 1.1
|  |  |  | 26 | 25 | 2 |  |  |  | 17.5 | 15.2 | 0.5
|  |  |  | 30 | 29 | 1 |  |  |  | 17.8 | 16.8 | 1.2
|  |  |  | 34 | 25 | 9 |  |  |  | 11.9 | 18.1 | 1.4
|  |  |  | 34 | 17 | 17 |  |  |  | 15.2 | 16.2 | 2
|  |  |  | 35 | 18 | 17 |  |  |  | 17.4 | 17.2 | 1.7
|  |  |  | 37 | 18 | 19 | 0.67 | 28 | 19 | 12.2 | 18.1 | 2.8
|  |  |  | 39 | 24 | 14 |  |  |  | 14.9 | 17.9 | 1.8
|  |  |  | 39 | 20 | 19 |  |  |  | 18 | 16.6 | 1.8
|  |  |  | 44 | 23 | 21 |  |  |  | 17.8 | 16.2 | 4.2
|  |  |  | 47 | 23 | 24 | 0.84 | 28 | 15 | 23.5 | 15.3 | 5.8
|  |  |  | 47 | 24 | 23 |  |  |  | 18 | 15.1 | 6.8
|  |  |  | 52 | 24 | 29 |  |  |  | 20.2 | 16.5 | 9.6
|  |  |  | 54 | 22 | 32 |  |  |  | 22 | 15.2 | 7.9
|  |  |  | 54 | 27 | 27 |  |  |  | 20 | 15.1 | 10.7
|  |  |  | 56 | 27 | 29 | 0.87 | 33 | 12 | 23 | 14.7 | 11.2
|  |  |  | 56 | 24 | 32 | 1.87 | 17 | 12 | 24.4 | 15.4 | 4.9
|  |  |  | 57 | 23 | 34 |  |  |  | 18.2 | 15.7 | 9.2
|  |  |  | 61 | 22 | 40 |  |  |  | 14 | 17.1 | 15.6
|  |  |  | 63 | 24 | 39 |  |  |  | 24 | 14.6 | 14.1
|  |  |  | 64 | 24 | 40 |  |  |  | 15 | 17.8 | 10.2
|  |  |  | 65 | 28 | 37 |  |  |  | 19 | 16.1 | 16.4
|  |  |  | 65 | 31 | 34 |  |  |  | 29 | 16.5 | 16.7
|  |  |  | 70 | 38 | 32 |  |  |  | 22.7 | 15 | 18.1
|  |  |  | 75 | 36 | 38 |  |  |  | 25 | 14.5 | 22.5
|  |  |  | 80 | 38 | 42 | 0.53 | 79 | 14 | 28 | 14 | 23.9
2.56 |  |  |  | 66 | 26 | 40 |  | 52 | 27 | 18 | 17 | 16
2.66 |  |  |  | 66 | 20 | 46 |  | 46 | 30 | 17 | 17 | 15.5
2.64 |  |  |  | 54 | 20 | 34 |  | 40 | 29 | 18 | 17 | 8.1
2.65 |  |  |  | 57 | 22 | 35 |  | 46 | 30 | 18 | 17 | 16
2.64 |  |  |  | 67 | 23 | 44 |  | 46 | 27 | 17 | 17 | 7.5
2.66 |  |  |  | 65 | 25 | 40 |  | 51 | 26 | 19 | 16 | 20
2.56 |  |  |  | 64 | 25 | 39 |  | 53 | 24 | 18 | 17 | 17
2.56 |  |  |  | 69 | 28 | 41 |  | 54 | 26 | 19 | 18 | 22.3
2.61 |  |  |  | 59 | 19 | 40 |  | 40 | 24 | 17 | 17 | 8.5
2.61 |  |  |  | 47 | 24 | 23 |  | 38 | 26 | 18 | 17 | 6.7
2.67 |  |  |  | 47 | 21 | 26 |  | 39 | 36 | 18 | 17 | 13.7
2.65 |  |  |  | 51 | 18 | 33 |  | 46 | 24 | 17 | 17 | 10
2.62 |  |  |  | 55 | 19 | 36 |  | 40 | 29 | 19 | 16 | 11.8
2.57 |  |  |  | 67 | 26 | 41 |  | 48 | 30 | 18 | 17 | 17
2.65 |  |  |  | 28 | 21 | 7 | 0.2 | 30 | 58 | 18.6 | 15.6 | 0.26
2.74 |  |  |  | 37 | 25 | 12 | 0.3 | 35 | 52 | 18.7 | 16.9 | 0.84
2.75 |  |  |  | 50 | 28 | 22 | 0.5 | 43.5 | 45.5 | 23 | 15.5 | 3.61
2.78 |  |  |  | 53 | 28 | 25 | 0.6 | 42 | 48 | 23.1 | 15.5 | 5.63
2.6 |  |  |  | 98 | 40 | 58 | 0.8 | 75.5 | 23.5 | 32 | 12.5 | 10.73
2.65 |  |  |  | 28 | 21 | 7 | 0.2 | 30 | 58 | 16.6 | 16.8 | 2.96
2.74 |  |  |  | 37 | 25 | 12 | 0.3 | 35 | 52 | 15.9 | 18.1 | 4.18
2.75 |  |  |  | 50 | 28 | 22 | 0.5 | 43.5 | 45.5 | 18.2 | 17.2 | 10.48
2.78 |  |  |  | 53 | 28 | 25 | 0.6 | 42 | 48 | 19.4 | 16.8 | 14.27
2.6 |  |  |  | 98 | 40 | 58 | 0.8 | 75.5 | 23.5 | 29 | 13.5 | 19.86
2.65 |  |  |  | 28 | 21 | 7 | 0.2 | 30 | 58 | 15.6 | 17.2 | 4.19
2.74 |  |  |  | 37 | 25 | 12 | 0.3 | 35 | 52 | 14.3 | 18.7 | 9.34
2.75 |  |  |  | 50 | 28 | 22 | 0.5 | 43.5 | 45.5 | 15.9 | 17.9 | 15.26
2.78 |  |  |  | 53 | 28 | 25 | 0.6 | 42 | 48 | 17.6 | 17.6 | 24.32
2.6 |  |  |  | 98 | 40 | 58 | 0.8 | 75.5 | 23.5 | 17.6 | 14.1 | 27.49
| 9.2 |  |  | 52 | 32 | 20 | 0.74 | 27 |  |  |  | 2.4
| 8.8 |  |  | 58 | 34 | 24 | 0.92 | 26 |  |  |  | 2.5
| 12.4 |  |  | 46 | 21 | 25 | 0.41 | 61 |  |  |  | 5.6
| 8.1 |  |  | 67 | 37 | 30 | 0.94 | 32 |  |  |  | 4.8
| 4.4 |  |  | 58 | 23 | 35 | 0.48 | 73 |  |  |  | 6.5
| 5.5 |  |  | 36 | 12 | 24 | 0.71 | 34 |  |  |  | 3.8
| 3.7 |  |  | 72 | 32 | 40 | 0.56 | 71 |  |  |  | 7.8
| 6.2 |  |  | 87 | 42 | 45 | 0.74 | 61 |  |  |  | 6.6
| 5.8 |  |  | 54 | 34 | 20 | 0.39 | 51 |  |  |  | 6.3
| 10.1 |  |  | 45 | 31 | 14 | 0.38 | 37 |  |  |  | 4.1
| 8.7 |  |  | 32 | 24 | 8 | 0.38 | 21 |  |  |  | 1.7
| 2.7 |  |  | 94 | 24 | 70 | 0.75 | 93 |  |  |  | 10.2
| 2.3 |  |  | 105 | 26 | 79 | 0.87 | 91 |  |  |  | 10.8
| 9.1 |  |  | 72 | 39 | 33 | 0.8 | 41 |  |  |  | 4.3
| 7.2 |  |  | 39 | 18 | 21 | 0.64 | 33 |  |  |  | 3.1
| 4.9 |  |  | 80 | 17 | 63 | 0.75 | 84 |  |  |  | 9.2
| 6.4 |  |  | 110 | 66 | 44 | 0.79 | 56 |  |  |  | 7.1
| 4.3 |  |  | 85 | 35 | 50 | 0.65 | 77 |  |  |  | 7.8
| 8.8 |  |  | 63 | 37 | 26 | 0.47 | 55 |  |  |  | 5.1
| 5.3 |  |  | 82 | 27 | 55 | 1.04 | 53 |  |  |  | 7.2
| 2.1 |  |  | 67 | 15 | 52 | 0.9 | 58 |  |  |  | 8.4
| 2.3 |  |  | 79 | 26 | 53 | 0.63 | 84 |  |  |  | 9.7
| 4.6 |  |  | 76 | 40 | 36 | 0.55 | 66 |  |  |  | 7.3
| 1.3 |  |  | 62 | 16 | 46 | 0.65 | 71 |  |  |  | 8.5
| 5.5 |  |  | 57 | 16 | 41 | 0.93 | 44 |  |  |  | 5.4
| 2.4 |  |  | 93 | 37 | 56 | 0.71 | 79 |  |  |  | 10.5
| 7.3 |  |  | 58 | 30 | 28 | 0.58 | 48 |  |  |  | 4.1
| 4.6 |  |  | 35 | 16 | 19 | 0.53 | 36 |  |  |  | 5.1
| 5.1 |  |  | 62 | 31 | 31 | 0.63 | 49 |  |  |  | 5.7
| 3.8 |  |  | 89 | 31 | 58 | 0.64 | 91 |  |  |  | 8.2
2.7 | 11.9 | 0.7 | 15.7 |  |  | 33 |  | 30 |  |  |  | 13.4
2.7 | 12 | 0.5 | 17.3 |  |  | 33 |  | 30 |  |  |  | 21.6
2.7 | 15 | 0.7 | 15.8 |  |  | 33 |  | 30 |  |  |  | 10.1
2.7 | 15.3 | 0.5 | 17.9 |  |  | 33 |  | 30 |  |  |  | 19.9
2.7 | 15.5 | 0.7 | 15.7 |  |  | 33 |  | 30 |  |  |  | 11.5
2.7 | 16.8 | 0.7 | 15.7 |  |  | 33 |  | 30 |  |  |  | 9.4
2.7 | 16.8 | 0.8 | 14.5 |  |  | 33 |  | 30 |  |  |  | 7.8
2.7 | 17.4 | 0.5 | 17.3 |  |  | 33 |  | 30 |  |  |  | 15.8
2.7 | 19.8 | 0.6 | 16.9 |  |  | 33 |  | 30 |  |  |  | 8.7
2.7 | 19.8 | 0.7 | 16.1 |  |  | 33 |  | 30 |  |  |  | 8.4
2.7 | 23 | 0.7 | 16.1 |  |  | 33 |  | 30 |  |  |  | 7.1
2.7 | 23.6 | 0.8 | 14.5 |  |  | 33 |  | 30 |  |  |  | 6
2.7 | 28.7 | 0.8 | 14.9 |  |  | 33 |  | 30 |  |  |  | 5.3
2.7 | 11.8 | 0.8 | 15 |  |  | 33 |  | 30 |  |  |  | 8.3
2.7 | 13.3 | 0.7 | 15.9 |  |  | 33 |  | 30 |  |  |  | 7.9
2.7 | 13.5 | 0.7 | 15.2 |  |  | 33 |  | 30 |  |  |  | 6.4
2.7 | 14.7 | 0.6 | 16.7 |  |  | 33 |  | 30 |  |  |  | 10.7
2.7 | 16.2 | 0.5 | 18.2 |  |  | 33 |  | 30 |  |  |  | 13.3
2.7 | 17.4 | 0.7 | 15.6 |  |  | 33 |  | 30 |  |  |  | 6.6
2.7 | 19 | 0.8 | 14.7 |  |  | 33 |  | 30 |  |  |  | 3.8
2.7 | 19 | 0.6 | 16.5 |  |  | 33 |  | 30 |  |  |  | 5.9
2.7 | 21.4 | 0.5 | 17.2 |  |  | 33 |  | 30 |  |  |  | 6.4
2.7 | 22.6 | 0.7 | 16 |  |  | 33 |  | 30 |  |  |  | 4.2
2.7 | 26.3 | 0.7 | 15.8 |  |  | 33 |  | 30 |  |  |  | 3.4
2.7 | 26.4 | 0.8 | 14.9 |  |  | 33 |  | 30 |  |  |  | 3.2
2.7 | 28.9 | 0.8 | 14.6 |  |  | 33 |  | 30 |  |  |  | 2.8
2.7 | 14.3 | 0.8 | 15.5 |  |  | 32 |  | 61 |  |  |  | 29.8
2.7 | 16.9 | 0.9 | 14.7 |  |  | 32 |  | 61 |  |  |  | 18.8
2.7 | 20.8 | 1 | 13.6 |  |  | 32 |  | 61 |  |  |  | 12.6
2.7 | 20.5 | 0.9 | 14.6 |  |  | 32 |  | 61 |  |  |  | 14.5
2.7 | 20.7 | 0.8 | 15.7 |  |  | 32 |  | 61 |  |  |  | 17.2
2.7 | 23.9 | 1 | 13.7 |  |  | 32 |  | 61 |  |  |  | 10.6
2.7 | 23.8 | 0.9 | 14.6 |  |  | 32 |  | 61 |  |  |  | 10.7
2.7 | 29 | 1 | 13.7 |  |  | 32 |  | 61 |  |  |  | 5.8
2.7 | 28.4 | 0.9 | 14.5 |  |  | 32 |  | 61 |  |  |  | 5.2
2.7 | 33 | 1 | 13.8 |  |  | 32 |  | 61 |  |  |  | 3.8
2.7 | 13.6 | 0.8 | 15.5 |  |  | 32 |  | 61 |  |  |  | 13.1
2.7 | 14.8 | 0.8 | 15.2 |  |  | 32 |  | 61 |  |  |  | 11.8
2.7 | 17 | 0.9 | 14.6 |  |  | 32 |  | 61 |  |  |  | 8.2
2.7 | 20.7 | 1 | 13.6 |  |  | 32 |  | 61 |  |  |  | 3.7
2.7 | 20.7 | 0.9 | 14.5 |  |  | 32 |  | 61 |  |  |  | 5.4
2.7 | 20.7 | 0.8 | 15.6 |  |  | 32 |  | 61 |  |  |  | 6.9
2.7 | 20.5 | 0.7 | 16.5 |  |  | 32 |  | 61 |  |  |  | 8.4
2.7 | 23.4 | 1 | 13.7 |  |  | 32 |  | 61 |  |  |  | 2.8
2.7 | 23.9 | 0.9 | 14.5 |  |  | 32 |  | 61 |  |  |  | 3.8
2.7 | 24.5 | 0.8 | 15.5 |  |  | 32 |  | 61 |  |  |  | 4.4
2.7 | 29.2 | 1 | 13.5 |  |  | 32 |  | 61 |  |  |  | 1.1
2.7 | 28.3 | 0.9 | 14.6 |  |  | 32 |  | 61 |  |  |  | 1.3
|  |  |  | 23 | 13 | 10 | 0.48 |  |  |  |  | 0.8
|  |  |  | 47 | 21 | 26 | 0.72 |  |  |  |  | 6.8
|  |  |  | 33 | 15 | 18 | 1.29 |  |  |  |  | 1.2
|  |  |  | 70 | 28 | 42 | 0.71 |  |  |  |  | 27.6
|  |  |  | 73 | 36 | 37 | 0.48 |  |  |  |  | 34.8
|  |  |  | 55 | 33 | 22 | 0.67 |  |  |  |  | 5.8
|  |  |  | 80 | 40 | 40 | 0.74 |  |  |  |  | 20.7
|  |  |  | 80 | 42 | 38 | 0.53 |  |  |  |  | 29.8
|  |  |  | 84 | 40 | 44 | 0.54 |  |  |  |  | 37.4
|  |  |  | 77 | 41 | 36 | 0.51 |  |  |  |  | 27.8
|  |  |  | 40 | 22 | 18 | 0.58 |  |  |  |  | 3.6
|  |  |  | 62 | 28 | 34 | 0.67 |  |  |  |  | 17.2
|  |  |  | 72 | 35 | 37 | 0.82 |  |  |  |  | 15.1
|  |  |  | 27 | 14 | 13 | 0.87 |  |  |  |  | 1.7
|  |  |  | 40 | 19 | 21 | 0.7 |  |  |  |  | 4.5
|  |  |  | 21 | 12 | 9 | 0.67 |  |  |  |  | 0.7
|  |  |  | 19 | 4 | 15 | 0.45 |  |  |  |  | 3.7
|  |  |  | 56 | 35 | 21 | 0.7 |  |  |  |  | 4.1
|  |  |  | 88 | 48 | 40 | 0.52 |  |  |  |  | 36.3
| 15.5 |  |  | 48 | 19 | 29 |  | 24.6 |  | 15.2 |  | 10.1
| 16.3 |  |  | 64 | 22 | 42 |  | 32.8 |  | 16.1 |  | 15.95
| 17 |  |  | 85 | 27 | 58 |  | 41 |  | 17 |  | 25
| 15.1 |  |  | 41 | 18 | 23 |  | 27.2 |  | 14.9 |  | 7.85
| 16.1 |  |  | 61 | 21 | 40 |  | 38.8 |  | 16.1 |  | 16.1
| 19.5 |  |  | 76 | 28 | 48 |  | 50.5 |  | 19.2 |  | 21.8
| 15.1 |  |  | 45 | 19 | 27 |  | 37.1 |  | 15.1 |  | 10.6
| 17 |  |  | 56 | 25 | 31 |  | 48.3 |  | 16.5 |  | 13.3
| 18.7 |  |  | 67 | 31 | 36 |  | 59.3 |  | 18.6 |  | 17.9
| 14.3 |  |  | 84 | 19 | 65 |  | 23.1 |  | 14.4 |  | 26.7
| 16.8 |  |  | 108 | 21 | 87 |  | 30.8 |  | 16.8 |  | 37.4
| 18.8 |  |  | 129 | 19 | 111 |  | 38.5 |  | 18.8 |  | 46.6
| 14.1 |  |  | 58 | 14 | 44 |  | 24.4 |  | 14.1 |  | 20.3
| 16.5 |  |  | 84 | 17 | 67 |  | 34.8 |  | 16.5 |  | 27.7
| 20.8 |  |  | 107 | 22 | 85 |  | 45.3 |  | 20.8 |  | 35.8
| 16.8 |  |  | 61 | 18 | 43 |  | 32.3 |  | 16.8 |  | 18.8
| 19.5 |  |  | 71 | 21 | 49 |  | 42 |  | 19.5 |  | 23.4
| 23.3 |  |  | 90 | 27 | 63 |  | 51.7 |  | 13.3 |  | 28.2
2.6 | 10 |  | 16.4 | 42 | 20 | 22 |  | 47.5 |  |  |  | 23.3
2.6 | 10 |  | 16.4 | 48 | 20 | 28 |  | 48 |  |  |  | 26.2
2.6 | 10 |  | 16.4 | 71 | 20 | 51 |  | 2.59 |  |  |  | 40.4
2.6 | 10 |  | 16.4 | 93 | 21 | 72 |  | 2.58 |  |  |  | 59
2.6 | 10 |  | 16.4 | 112 | 23 | 89 |  | 2.56 |  |  |  | 71.1
2.6 | 10 |  | 16.4 | 135 | 24 | 111 |  | 2.55 |  |  |  | 85
2.5 | 10 |  | 16.4 | 155 | 26 | 129 |  | 2.54 |  |  |  | 103.6
2.5 | 10 |  | 16.4 | 180 | 26 | 154 |  | 2.53 |  |  |  | 118.2
2.5 | 10 |  | 16.4 | 205 | 28 | 177 |  | 2.52 |  |  |  | 132.7
2.5 | 10 |  | 16.4 | 230 | 28 | 202 |  | 2.51 |  |  |  | 143.2
2.5 | 10 |  | 16.4 | 255 | 30 | 225 |  | 2.5 |  |  |  | 168.6
| 13.2 |  | 18.9 | 79 | 38 | 41 | 1.82 | 22.5 | 68.2 |  |  | 21.5
| 11.1 |  | 18.5 | 78 | 36 | 42 | 1.79 | 23.5 | 66.5 |  |  | 22.8
| 12 |  | 18.7 | 88 | 44 | 44 | 1.73 | 25.4 | 64.7 |  |  | 23.1
| 11.9 |  | 18.3 | 93 | 47 | 46 | 1.68 | 27.3 | 62.2 |  |  | 25.4
| 12.5 |  | 18.8 | 81 | 36 | 45 | 1.7 | 26.4 | 64.1 |  |  | 24.8
| 10.9 |  | 18.9 | 81 | 40 | 41 | 1.77 | 23.1 | 64.3 |  |  | 21.4
| 11.9 |  | 18.3 | 77 | 33 | 44 | 1.75 | 25.1 | 65.8 |  |  | 22.9
| 13.1 |  | 18.6 | 94 | 48 | 46 | 1.67 | 27.6 | 63.3 |  |  | 25.7
| 11.2 |  | 18.7 | 69 | 31 | 38 | 1.89 | 20.1 | 67.6 |  |  | 18.8
| 12.4 |  | 18.6 | 70 | 27 | 43 | 1.65 | 26.1 | 63.2 |  |  | 25.3
| 12.6 |  | 18.6 | 81 | 36 | 45 | 1.69 | 26.7 | 59.5 |  |  | 25.7
| 13.5 |  | 18.4 | 80 | 34 | 46 | 1.61 | 28.5 | 62.4 |  |  | 26.5
| 13.5 |  | 18.3 | 75 | 26 | 49 | 1.56 | 31.4 | 58.4 |  |  | 24.7
| 11.7 |  | 18.9 | 78 | 40 | 38 | 1.78 | 21.4 | 69.1 |  |  | 21.9
| 12.3 |  | 18.7 | 80 | 36 | 44 | 1.7 | 25.9 | 63.3 |  |  | 22.1
| 11.1 |  | 18.5 | 82 | 41 | 41 | 1.74 | 23.6 | 64.9 |  |  | 23.4
| 13.2 |  | 18.7 | 84 | 36 | 48 | 1.69 | 28.4 | 61 |  |  | 28.4
| 13.9 |  | 18.6 | 88 | 37 | 51 | 1.59 | 32.1 | 59.2 |  |  | 31.4
| 15.5 |  | 18.5 | 90 | 37 | 53 | 1.48 | 35.7 | 53.4 |  |  | 34.2
| 13.5 |  | 18.6 | 83 | 35 | 48 | 1.62 | 29.7 | 59.4 |  |  | 28.1
| 13.5 |  | 18.7 | 80 | 35 | 45 | 1.74 | 25.9 | 62.8 |  |  | 23.4
| 11.5 |  | 18.8 | 75 | 33 | 42 | 1.73 | 24.3 | 63 |  |  | 23.7
| 11.7 |  | 18.5 | 74 | 32 | 42 | 1.69 | 24.8 | 63 |  |  | 23.4
| 11.3 |  | 18.9 | 77 | 31 | 46 | 1.86 | 24.7 | 64.5 |  |  | 22.8
| 11.8 |  | 18.6 | 88 | 34 | 54 | 2.02 | 26.7 | 64.1 |  |  | 23.9